## Info
ID | File | Author | Region | Year | Ref | timescale | type | wc | ac | c | cem | cem_prov | agg | agg_fine | agg_description | agg_course | SiO2 | FlyAsh | Slag | Filler | VA_kg | VA_l | Accel_kg | Accel_l | WR_kg | WR_l | Re_kg | Re_l | Super_kg | Super_l | AEA_kg | AEA_l | Else | fc28 | fct0 | E28 | Geometry | r | b | h | VS | H0 | t0 | Tcur | T | Heat | RH_test | Shape | Unknown Chem | Uncertain Chem | Note | Cem_type | Curing | Shape_factor | agg_type | fine_agg | coarse_agg | fine_origin | coarse_origin | Fly_type | Slag_type | fine_specific | coarse_specific | water
1 | s_103_01 | X | TW | 2011 | 103 |  | auto | 0.37 | 3.42 | 500 | R | type I |  |  |  |  | 0 | 0 | 0 | 0 | 0 | 0 | 0 | 0 | 0 | 0 | 0 | 0 | 1.7 | 0 | 0 | 0 |  | 43 |  | 27830 | C100X200 | 50 |  | 200 | 20 | 0 | 1 | 23 | 23 | none | 100% |  |  |  |  | 1 | 3 | 2 | 0 | 100 | 100
2 | s_103_02 | X | TW | 2012 | 103 |  | auto | 0.34 | 3.89 | 263 | R | type I |  |  |  |  | 0 | 20.2 | 22.3 | 0 | 0 | 0 | 0 | 0 | 0 | 0 | 0 | 0 | 2.8 | 0 | 0 | 0 |  | 41 |  | 25140 | C100X200 | 50 |  | 200 | 20 | 0 | 1 | 23 | 23 | none | 100% |  |  |  |  | 1 | 3 | 2 | 0 | 100 | 100
3 | s_103_03 | X | TW | 2013 | 103 |  | auto | 0.22 | 2.04 | 665 | R | type I |  |  |  |  | 10 | 0 | 0 | 0 | 0 | 0 | 0 | 0 | 0 | 0 | 0 | 0 | 7.4 | 0 | 0 | 0 |  | 72 |  | 36720 | C100X200 | 50 |  | 200 | 20 | 0 | 1 | 23 | 23 | none | 100% |  |  |  |  | 1 | 3 | 2 | 0 | 100 | 100

## Data
ID | File | dt | shrinkage strain | ELIM
1 | s_103_01 | 4 | 160 |  | 103
2 | s_103_01 | 7 | 202 |  | 103
3 | s_103_01 | 14 | 270 |  | 103
4 | s_103_01 | 21 | 298 |  | 103
5 | s_103_01 | 28 | 330 |  | 103
6 | s_103_01 | 56 | 373 |  | 103
7 | s_103_01 | 91 | 395 |  | 103
8 | s_103_01 | 120 | 422 |  | 103
9 | s_103_02 | 4 | 100 |  | 103
10 | s_103_02 | 7 | 123 |  | 103
11 | s_103_02 | 14 | 138 |  | 103
12 | s_103_02 | 21 | 141 |  | 103
13 | s_103_02 | 28 | 173 |  | 103
14 | s_103_02 | 56 | 212 |  | 103
15 | s_103_02 | 91 | 279 |  | 103
16 | s_103_02 | 120 | 300 |  | 103
17 | s_103_03 | 4 | 170 |  | 103
18 | s_103_03 | 7 | 215 |  | 103
19 | s_103_03 | 14 | 223 |  | 103
20 | s_103_03 | 21 | 238 |  | 103
21 | s_103_03 | 28 | 250 |  | 103
22 | s_103_03 | 56 | 309 |  | 103
23 | s_103_03 | 91 | 362 |  | 103
24 | s_103_03 | 120 | 388 |  | 103

## Ref
ID | Author | Name of trial or paper |  | year
1 | 高健章、林正直 | 混凝土受均佈壓力及均變分佈壓力之初期潛變 | 材料科學，第二卷，第三期 | 1970
2 | 孫志誠/高健章 | 養護環境對混凝土潛變之影響 | 碩士論文，國立台灣大學土木工程學研究所 | 1975