## Info
ID | File | Author | Region | Year | Ref | timescale | type | elastic strain | wc | ac | c | cem | cem_prov | agg | agg_fine | agg_description | agg_course | SiO2 | FlyAsh | Slag | Filler | VA_kg | VA_l | Accel_kg | Accel_l | WR_kg | WR_l | Re_kg | Re_l | Super_kg | Super_l | AEA_kg | AEA_l | Else | fc28 | fct0 | E28 | Geometry | r | b | h | VS | H0 | tp | t0 | Tcur | T | Heat | RH_test | sigma/fct0 | sigma | Note | Cem_type | Curing | Shape_factor | agg_type | SCC | fine_agg | coarse_agg | fine_origin | coarse_origin | Fly_type | Slag_type | fine_specific | coarse_specific | water
1 | c_002_01 | XXX | TW | 1975 | 1 |  | basic | yes | 0.4 | 3.16 | 518 | R | type I |  |  |  |  | 0 | 0 | 0 | 0 | 0 | 0 | 0 | 0 | 0 | 0 | 0 | 0 | 0 | 0 | 0 | 0 |  | 35.7 | 39.8 |  | C150X300 | 75 |  | 300 | 30 | 0 | 21 | 21 | 20 | 25 | none | 100% | 0.29 | 11.7 | 細骨材來自新店溪、粗骨材來自淡水河 | 1 | 3 | 2 | 0 | 0 | 639 | 1000 | [6 empty] | 207
2 | c_002_03 | XXX | TW | 1975 | 2 |  | basic | yes | 0.4 | 3 | 513 | R | type I |  |  |  |  | 0 | 0 | 0 | 0 | 0 | 0 | 0 | 0 | 0 | 0 | 0 | 0 | 0 | 0 | 0 | 0 |  | 33.6 |  |  | C150X300 | 75 |  | 300 | 30 | 0 | 9 | 9 | 20 | 25 | none | 100% | 0.35 | 11.7 | 蒸氣養護70度 8hrs 細骨材來自新店溪、粗骨材來自淡水河 | 1 | 3 | 2 | 0 | 0 | 632 | 911 | [6 empty] | 205

## Data
ID | File | dt | Jcreep (10-6/MPa) | sigma (MPa) | epsilon (10-6) | ELIM
1 | c_002_01 | 0.01 | 63.3
2 | c_002_01 | 1 | 73.5
3 | c_002_01 | 7 | 76.5
4 | c_002_01 | 14 | 85.7
5 | c_002_01 | 21 | 89.3
6 | c_002_01 | 28 | 88.8
7 | c_002_01 | 35 | 91.8
8 | c_002_01 | 42 | 94.4
9 | c_002_01 | 49 | 94.9
10 | c_002_01 | 56 | 96.4
11 | c_002_01 | 63 | 96.9
12 | c_002_01 | 70 | 100
13 | c_002_01 | 77 | 99
14 | c_002_01 | 84 | 100
15 | c_002_01 | 91 | 101.5
16 | c_002_01 | 98 | 100.5
17 | c_002_01 | 105 | 101.5
18 | c_002_01 | 112 | 102
19 | c_002_01 | 119 | 102
20 | c_002_01 | 126 | 103.6
21 | c_002_01 | 133 | 104.1
22 | c_002_01 | 140 | 104.1
23 | c_002_01 | 147 | 104.1
24 | c_002_01 | 154 | 104.1
25 | c_002_01 | 161 | 105.1
26 | c_002_01 | 168 | 109.2
27 | c_002_01 | 175 | 106.6
28 | c_002_01 | 182 | 104.1
29 | c_002_01 | 189 | 106.1
30 | c_002_01 | 196 | 106.1
31 | c_002_01 | 203 | 109.2
32 | c_002_01 | 210 | 106.6
33 | c_002_01 | 217 | 106.6
34 | c_002_01 | 224 | 106.1
35 | c_002_01 | 231 | 106.1
36 | c_002_01 | 238 | 104.6
37 | c_002_01 | 245 | 107.7
38 | c_002_01 | 252 | 106.1
39 | c_002_01 | 259 | 105.6
40 | c_002_01 | 266 | 105.1
41 | c_002_01 | 273 | 106.6
42 | c_002_01 | 280 | 106.1
43 | c_002_01 | 287 | 106.1
44 | c_002_01 | 294 | 106.6
45 | c_002_01 | 301 | 107.1
46 | c_002_01 | 308 | 108.2
47 | c_002_01 | 315 | 106.6
48 | c_002_01 | 322 | 108.2
49 | c_002_01 | 329 | 108.2
50 | c_002_01 | 336 | 111.2
51 | c_002_01 | 343 | 109.2
52 | c_002_03 | 0.01 | 58
53 | c_002_03 | 1 | 68.9
54 | c_002_03 | 7 | 86.2
55 | c_002_03 | 14 | 90.3
56 | c_002_03 | 21 | 95.4
57 | c_002_03 | 28 | 98.5
58 | c_002_03 | 35 | 99.5
59 | c_002_03 | 42 | 100.5
60 | c_002_03 | 49 | 101
61 | c_002_03 | 56 | 104.6
62 | c_002_03 | 63 | 103.6
63 | c_002_03 | 70 | 106.1
64 | c_002_03 | 77 | 108.2
65 | c_002_03 | 84 | 106.6
66 | c_002_03 | 91 | 108.7
67 | c_002_03 | 98 | 109.2
68 | c_002_03 | 105 | 111.2
69 | c_002_03 | 112 | 110.2
70 | c_002_03 | 119 | 112.8
71 | c_002_03 | 126 | 112.2
72 | c_002_03 | 133 | 111.7
73 | c_002_03 | 140 | 111.2
74 | c_002_03 | 147 | 111.7
75 | c_002_03 | 154 | 113.8
76 | c_002_03 | 161 | 112.8
77 | c_002_03 | 168 | 113.8
78 | c_002_03 | 175 | 114.3
79 | c_002_03 | 182 | 113.8
80 | c_002_03 | 189 | 111.7
81 | c_002_03 | 196 | 113.8
82 | c_002_03 | 203 | 114.8
83 | c_002_03 | 210 | 115.3
84 | c_002_03 | 217 | 113.8
85 | c_002_03 | 224 | 114.8
86 | c_002_03 | 231 | 115.3
87 | c_002_03 | 238 | 115.8
88 | c_002_03 | 245 | 115.3
89 | c_002_03 | 252 | 116.3
90 | c_002_03 | 259 | 117.3
91 | c_002_03 | 266 | 115.8
92 | c_002_03 | 273 | 114.8
93 | c_002_03 | 280 | 115.8
94 | c_002_03 | 287 | 116.8
95 | c_002_03 | 294 | 116.3
96 | c_002_03 | 301 | 117.9
97 | c_002_03 | 308 | 117.9
98 | c_002_03 | 315 | 118.4
99 | c_002_03 | 322 | 117.9
100 | c_002_03 | 329 | 116.8
101 | c_002_03 | 336 | 118.4
102 | c_002_03 | 343 | 117.9

## Ref
ID | Author | Name of trial or paper |  | year
1 | 高健章、林正直 | 混凝土受均佈壓力及均變分佈壓力之初期潛變 | 材料科學，第二卷，第三期 | 1970
2 | 孫志誠/高健章 | 養護環境對混凝土潛變之影響 | 碩士論文，國立台灣大學土木工程學研究所 | 1975