## Info
ID | File | Author | Region | Year | Ref | timescale | type | elastic strain | wc | ac | c | cem | cem_prov | agg | agg_fine | agg_description | agg_course | SiO2 | FlyAsh | Slag | Filler | VA_kg | VA_l | Accel_kg | Accel_l | WR_kg | WR_l | Re_kg | Re_l | Super_kg | Super_l | AEA_kg | AEA_l | Else | fc28 | fct0 | E28 | Geometry | r | b | h | VS | H0 | tp | t0 | Tcur | T | Heat | RH_test | sigma/fct0 | sigma | Note | Cem_type | Curing | Shape_factor | agg_type | SCC | fine_agg | coarse_agg | fine_origin | coarse_origin | Fly_type | Slag_type | fine_specific | coarse_specific | water
1 | c_001_01 | X | TW | 1970 | 1 |  | total | yes | 0.36 | 2.78 | 569 | R | type I |  |  |  |  | 0 | 0 | 0 | 0 | 0 | 0 | 0 | 0 | 0 | 0 | 0 | 0 | 0 | 0 | 0 | 0 |  | 42.81 | 46 | 26487 | S100X430 | 100 |  | 430 | 22 | 0 | 7 | 7 | 20 | 23 | none | 75% | 0.4 | 18.55 | 骨材來自新店溪 | 1 | 3 | 3 | 0 | 0 | 583 | 992 | [6 empty] | 202
2 | c_001_02 | X | TW | 1970 | 1 |  | total | yes | 0.36 | 2.78 | 569 | R | type I |  |  |  |  | 0 | 0 | 0 | 0 | 0 | 0 | 0 | 0 | 0 | 0 | 0 | 0 | 0 | 0 | 0 | 0 |  | 42.81 | 46 | 26487 | C150X450 | 75 |  | 450 | 32 | 0 | 7 | 7 | 20 | 23 | none | 75% | 0.4 | 18.55 | 骨材來自新店溪 | 1 | 3 | 2 | 0 | 0 | 583 | 992 | [6 empty] | 202

## Data
ID | File | dt | Jcreep (10-6/MPa) | sigma (MPa) | epsilon (10-6) | ELIM
1 | c_001_01 | 1 | 30.4
2 | c_001_01 | 2 | 33.8
3 | c_001_01 | 3 | 35.9
4 | c_001_01 | 4 | 39.1
5 | c_001_01 | 5 | 39.8
6 | c_001_01 | 6 | 40.8
7 | c_001_01 | 7 | 41.7
8 | c_001_01 | 14 | 46.8
9 | c_001_01 | 21 | 49.7
10 | c_001_01 | 30 | 52.59
11 | c_001_01 | 60 | 59.4
12 | c_001_01 | 90 | 62.6
13 | c_001_01 | 120 | 66
14 | c_001_01 | 150 | 67.9
15 | c_001_02 | 1 | 28.3
16 | c_001_02 | 2 | 32.1
17 | c_001_02 | 3 | 35.6
18 | c_001_02 | 4 | 37
19 | c_001_02 | 5 | 38.6
20 | c_001_02 | 6 | 40.4
21 | c_001_02 | 7 | 42
22 | c_001_02 | 14 | 47.6
23 | c_001_02 | 21 | 52.3
24 | c_001_02 | 30 | 56
25 | c_001_02 | 60 | 66
26 | c_001_02 | 90 | 70.3
27 | c_001_02 | 120 | 73.6

## 工作表1
ID | Author | Name of trial or paper |  | year
1 | 高健章、林正直TC | 混凝土受均佈壓力及均變分佈壓力之初期潛變TC | 材料科學，第二卷，第三期TC | 1980
2 | 孫志誠/高健章TC | 養護環境對混凝土潛變之影響TC | 碩士論文，國立台灣大學土木工程學研究所TC | 1985