## Info
ID | File | Author | Region | Year | Ref | timescale | type | wc | ac | c | cem | cem_prov | agg | agg_fine | agg_description | agg_course | SiO2 | FlyAsh | Slag | Filler | VA_kg | VA_l | Accel_kg | Accel_l | WR_kg | WR_l | Re_kg | Re_l | Super_kg | Super_l | AEA_kg | AEA_l | Else | fc28 | fct0 | E28 | Geometry | r | b | h | VS | H0 | t0 | Tcur | T | Heat | RH_test | Shape | Unknown Chem | Uncertain Chem | Note | Cem_type | Curing | Shape_factor | agg_type | fine_agg | coarse_agg | fine_origin | coarse_origin | Fly_type | Slag_type | fine_specific | coarse_specific | water
1 | s_001_01 | X | TW | 1970 | 1 |  | total | 0.36 | 2.77 | 569 | R | type I |  |  |  |  | 0 | 0 | 0 | 0 | 0 | 0 | 0 | 0 | 0 | 0 | 0 | 0 | 0 | 0 | 0 | 0 |  | 42.81 |  | 26487 | S100X430 | 100 |  | 430 | 22 | 0 | 7 | 20 | 23 | none | 75% |  |  |  | 粗、細骨材自新店溪 | 1 | 3 | 3 | 0 | 583 | 992 | 新店溪 | 新店溪 |  |  |  |  | 202
2 | s_008_01 | A | TW | 1988 | 8 |  | total | 0.425 | 3.83 | 447 | R | type I |  |  |  |  | 0 | 0 | 0 | 0 | 0 | 0 | 0 | 0 | 0 | 0 | 0 | 0 | 0 | 0 | 0 | 0 |  | 35.7 | 28.34 | 21974 | S75X360 | 75 |  | 360 | 17 | 0 | 7 | 20 | 23 | none | 50% |  |  |  | 骨材來自大甲溪 | 1 | 3 | 3 | 0 | 669 | 1042 | 大甲溪 | 大甲溪 |  |  |  |  | 190
3 | s_008_02 | B | TW | 1988 | 8 |  | total | 0.425 | 3.83 | 447 | R | type I |  |  |  |  | 0 | 0 | 0 | 0 | 0 | 0 | 0 | 0 | 0 | 0 | 0 | 0 | 0 | 0 | 0 | 0 |  | 35.7 | 33.64 | 27174 | S75X360 | 75 |  | 360 | 17 | 0 | 28 | 20 | 23 | none | 50% |  |  |  | 骨材來自大甲溪 | 1 | 3 | 3 | 0 | 669 | 1042 | 大甲溪 | 大甲溪 |  |  |  |  | 190

## Data
ID | File | dt | shrinkage strain | ELIM
1 | s_001_01 | 6 | 97.5 |  | 1
2 | s_001_01 | 7 | 123.5 |  | 1
3 | s_001_01 | 8 | 171.5 |  | 1
4 | s_001_01 | 9 | 202 |  | 1
5 | s_001_01 | 10 | 228.5 |  | 1
6 | s_001_01 | 11 | 248.5 |  | 1
7 | s_001_01 | 12 | 288.5 |  | 1
8 | s_001_01 | 13 | 309 |  | 1
9 | s_001_01 | 14 | 323 |  | 1
10 | s_001_01 | 21 | 415 |  | 1
11 | s_001_01 | 28 | 496 |  | 1
12 | s_001_01 | 35 | 518 |  | 1
13 | s_001_01 | 42 | 559 |  | 1
14 | s_001_01 | 49 | 562.5 |  | 1
15 | s_001_01 | 56 | 586 |  | 1
16 | s_001_01 | 63 | 619.5 |  | 1
17 | s_001_01 | 70 | 623.5 |  | 1
18 | s_001_01 | 77 | 648 |  | 1
19 | s_001_01 | 84 | 650 |  | 1
20 | s_001_01 | 91 | 662 |  | 1
21 | s_001_01 | 98 | 660 |  | 1
22 | s_001_01 | 105 | 665 |  | 1
23 | s_001_01 | 112 | 671.5 |  | 1
24 | s_001_01 | 119 | 656 |  | 1
25 | s_001_01 | 126 | 656.5 |  | 1
26 | s_001_01 | 133 | 638.5 |  | 1
27 | s_001_01 | 140 | 649 |  | 1
28 | s_001_01 | 147 | 636 |  | 1
29 | s_001_01 | 154 | 631.5 |  | 1
30 | s_001_01 | 161 | 640 |  | 1
31 | s_001_01 | 168 | 613.5 |  | 1
32 | s_001_01 | 175 | 620.5 |  | 1
33 | s_001_01 | 182 | 625.5 |  | 1
34 | s_001_01 | 189 | 622.5 |  | 1
35 | s_008_01 | 0.1 | 100 |  | 8
36 | s_008_01 | 0.17 | 140 |  | 8
37 | s_008_01 | 0.285 | 145 |  | 8
38 | s_008_01 | 0.51 | 150 |  | 8
39 | s_008_01 | 1 | 160 |  | 8
40 | s_008_01 | 2.1 | 250 |  | 8
41 | s_008_01 | 4.1 | 320 |  | 8
42 | s_008_01 | 6.5 | 400 |  | 8
43 | s_008_01 | 10 | 470 |  | 8
44 | s_008_01 | 16 | 540 |  | 8
45 | s_008_01 | 20 | 690 |  | 8
46 | s_008_01 | 38 | 750 |  | 8
47 | s_008_01 | 60 | 900 |  | 8
48 | s_008_01 | 70 | 880 |  | 8
49 | s_008_01 | 90 | 1000 |  | 8
50 | s_008_01 | 110 | 1040 |  | 8
51 | s_008_01 | 170 | 1050 |  | 8
52 | s_008_02 | 0.102 | 50 |  | 8
53 | s_008_02 | 0.175 | 60 |  | 8
54 | s_008_02 | 0.26 | 70 |  | 8
55 | s_008_02 | 0.4 | 80 |  | 8
56 | s_008_02 | 0.7 | 80 |  | 8
57 | s_008_02 | 1 | 120 |  | 8
58 | s_008_02 | 2 | 170 |  | 8
59 | s_008_02 | 2.3 | 200 |  | 8
60 | s_008_02 | 4.1 | 270 |  | 8
61 | s_008_02 | 6 | 340 |  | 8
62 | s_008_02 | 10 | 430 |  | 8
63 | s_008_02 | 19 | 600 |  | 8
64 | s_008_02 | 31 | 720 |  | 8
65 | s_008_02 | 50 | 800 |  | 8
66 | s_008_02 | 100 | 970 |  | 8
67 | s_008_02 | 130 | 1000 |  | 8

## Ref
ID | Author | Name of trial or paper |  | year
1 | 高健章、林正直 | 混凝土受均佈壓力及均變分佈壓力之初期潛變 | 材料科學，第二卷，第三期 | 1970
2 | 孫志誠/高健章 | 養護環境對混凝土潛變之影響 | 碩士論文，國立台灣大學土木工程學研究所 | 1975